## Input
INPUT DATA			This is development version of the spreadsheet. See http://sourceforge.net/projects/calc4fem/files/ for possible updates.
UNITS	SI
Material Data			Safety Factors
Young's Modulus E=	2.00E+011	MPa	ne =	2	(for strains)
Poisson Ratio =	0.3		nN =	5	(for number of cycles)
Yield Strength σ0.2 =	2.45E+008	MPa
Tensile Strength σB =	3.60E+008	MPa
Reduction Area ψ=	60	%
Strains of cycle
emin=	0.000000	(minimum of cycle)
emax=	0.001849	(maximum of cycle)

	Getting CalculiX Input for *Plastic Card
FATIGUE RESULTS
Stress-Strain diagram parameters
Exponent m =	0.132
True Yield Strength σT =	211451993	MPa
True Tensile Strength σB =	516573073	MPa
Fatigue Threshold σ-1 =	144000000	MPa
Amplitude of Strains ea=	0
Skewness ratio (elastic strains) r*=	0
Skewness ratio (total strains) r=	-0.509
Exponents (fatigue curve)	me=0.0526; mp=0.5
ψ=	45.0

Number of Cycles
Without Safety Factors N=	1.63E+06
With Safety Factors (N1 and N2)
N1=	1.02E+05
N2=	3.27E+05
Nmin =	1.02E+005	=101735

	True Strain	True Stress
	0	0
Elastic Limit	0.00106	211451993
	0.00179	226708047
	0.00293	241964101
	0.00466	257220155
	0.00721	272476209
	0.01090	287732263
	0.01612	302988317
	0.02338	318244371
	0.03333	333500425
	0.04677	348756479
	0.06468	364012533
	0.08827	379268587
	0.11899	394524641
	0.15860	409780695
	0.20919	425036749
	0.27322	440292803
	0.35363	455548857
	0.45383	470804911
	0.57781	486060965
	0.73019	501317019
True Tensile Strength	0.91629	516573073

	Cycles	Alternating Stress (r=-1) σ=Ee
	10	8727177120
	20	6241105324
	50	4031433223
	100	2915029477
	200	2123309374
	2000	780628849
	10000	402040959
	20000	310799908
LowCyclesFatigue	50000	228437152
LowCyclesFatigue	1.00E+005	185892550
	2.00E+005	154937232
	1.00E+006	144000000

## SimplFatigue
Simplified Method For Steel Building Structures (by SNIP II-23-81*)					Equivalent rectangular Beam Elements (CalculiX)
	Steel Tensile Strength =	480	mPa				(to provide some similarity for rectangular section)
	Cycles/day	1					Jx=	120	Moment of Inertia	3D problem	(by E*Jx,E*Jy,E*A)		check
	Stress Concentration Group	4	see scheme here				Jy=	15	Moment of Inertia	b=	1.83		1
				A=	54	Area	h=	5.16		1
	Min. fiber stress =	0	mPa				Sx=	2	Elastic section modulus	E1=	166099.38		1
	Max. fiber stress =	80	mPa				E=	29000	Real Young's modulus
				2D problem	(by E*Jx, E*A, Sx for fiber stress)
	Number of cycles for 25 years	9125					b=	0.45		1
	Skewness ratio r =	0					h=	5.16		1
	Allowable Max. Fiber Stress =	369	mPa					E1=	673899.1		1

		OK!

## License
This free spreadsheet is distributed in the hope that it will be useful, / but WITHOUT ANY WARRANTY; / without even the implied warranty of MERCHANTABILITY / or FITNESS FOR A PARTICULAR PURPOSE.

## CalculiX
<<<BACK TO INPUT

	Temperature=	273	ºK

CalculiX Input for Nonlinear Analisys
(copy & paste into input file after *material card)
*ELASTIC
200000000000,0.30
*PLASTIC,HARDENING=ISOTROPIC
211451993,0.00000,273.0
226708047,0.00073,273.0
241964101,0.00188,273.0
257220155,0.00361,273.0
272476209,0.00616,273.0
287732263,0.00984,273.0
302988317,0.01506,273.0
318244371,0.02232,273.0
333500425,0.03227,273.0
348756479,0.04571,273.0
364012533,0.06362,273.0
379268587,0.08721,273.0
394524641,0.11793,273.0
409780695,0.15754,273.0
425036749,0.20813,273.0
440292803,0.27217,273.0
455548857,0.35258,273.0
470804911,0.45278,273.0
486060965,0.57675,273.0
501317019,0.72913,273.0
516573073,0.91523,273.0

## NeuberCorrection
<<<BACK TO INPUT
Max. Stress in linear analysis σmax =	400	MPa	(should be > σT)
Max total strain, with plastic, estim. e =	0.000000