## data
Material	Fatigue Strength Coefficient	Fatigue Strength Exponent	Fatigue Ductility Coefficient	Fatigue Ductility Exponent	Elastic Modulus	Cyclic Strength Coefficient	Cyclic Strain Hardening Exponent	Ultimate Strength
Steel A27, Cast, BHN=135	1220	-0.073	0.41	-0.6	190000	1359	0.12	483
Steel 1040, Cold Drawn, BHN=225	1311	-0.103	0.848	-0.612	207000	915	0.131	621
Steel 4340, Q&T, BHN=275	1276	-0.075	1.224	-0.714	190000	1249	0.105	1048
Steel A-517 Grade F BHN=256	1200	-0.076	1.02	-0.688	210000	1255	0.136	807
Steel A514, BHN=303	1305	-0.079	0.975	-0.699	210000	1090	0.091	938
Steel A36, BHN=160	1014	-0.132	0.271	-0.451	190000	1097	0.249	414
Steel 4130, BHN=259	1261	-0.077	0.985	-0.648	200000	1264	0.119	778
Stainless Steel 30310, Hot Rolled, BHN=145	1660	-0.15	0.55	-0.55	193000	1960	0.28	641
Steel A-517 Grade F, BHN=256	1200	-0.076	1.02	-0.688	210000	1255	0.136	807
Aluminum 6061-T6, Sheet, Su=314.0	535	-0.082	1.34	-0.83	69600	426	0.062	314
Aluminum 6061-T6, Forged, Su=389.0	689	-0.094	0.35	-0.67	69000	422	0.03	389

## StrainLife_ConstantAmplitude
INPUT DATA
Material				www.efatigue.com
Steel A36, BHN=160				E-N curve (R= -1) parameters				2Nf	Δε/2
Total equivalent strain from FEA with plastic			σf'=	1014	mPa	Fatigue Strength Coefficient		1	0.2763368421
Maximal value emax=	0.012		b=	-0.132		Fatigue Strength Exponent		10	0.0998713578
Minimal value emin=	0		εf'=	0.271		Fatigue Ductility Coefficient		100	0.0368660505
			c=	-0.451		Fatigue Ductility Exponent		1000	0.0141660884
Surface Finish			E=	190000	mPa	Elastic Modulus		10000	0.0058379669
none			K'=	1097	mPa	Cyclic Strength Coefficient		100000	0.0026740744
			n'=	0.249		Cyclic Strain Hardening Exponent		1000000	0.0013948549
			Su=	414	mPa	Ultimate Strength		10000000	0.0008245328
			Nfl=	1.00E+007		Fatigue limit		100000000	0.0005359501

OUTPUT
Strain range, Δε=	0.012
Mean strain, em=	0.006
Strain ratio R=	0.0000	undirectional cycles

Ramberg–Osgood equation parameters for FEA with plastic
Yield stress σ0=	233	Mpa
Young's modulus E=	190000	Mpa
Yield offset ασ0/E=	0.2	%
Exponent n=	4.02

Stress range for cycle, calculated Δσ=	571	Mpa
Maximal stress of cycle, σmax=	350	Mpa
Minimal stress of cycle, σmin=	-221	Mpa
σm=	64	Mpa
Equivalent stress range for reversed cycles,
for SWT model, Δσ(R=-1)=	599	Mpa
Surface finish ratio Ksf=	1.000
Corrected fatigue exponent b'=	-0.132

Estimation of number of cycles for misc. mean stress correction approaches
Smith-Watson-Topper (SWT), Nf=	3,046	(accurate, based on iterative procedure)
Smith-Watson-Topper (SWT), Nf=	3,495	(approximate)
Morrow Nf =	4,431
Manson Halford Nf=	2,825

Notes: 1) Neuber's correction is approximate way to get results with plastic from pure elastic calculation (it is not taken into account here) 2) This spreadsheet uses functions on StarBasic. To make it work, go to Tools>Options>LibreOffice>Security>MacroSecurity>Medium Level